## Sheet1
Surface	Molecule Group	Molecule	Number of Carbons	Initial Site	DFT Energy (System)	DFT Energy (Slab)	DFT Energy (Gas)	Adsorption Energy
RuO2	alkanes_alkenes_alkynes	Methane	1	Metal	-923.57	-899.06	-24.04	-0.47
RuO2	alkanes_alkenes_alkynes	Methane	1	Metal	-923.57	-899.06	-24.04	-0.47
RuO2	alkanes_alkenes_alkynes	Methane	1	Metal	-923.57	-899.06	-24.04	-0.47
RuO2	alkanes_alkenes_alkynes	Methane	1	Metal	-923.51	-899.06	-24.04	-0.41
RuO2	alkanes_alkenes_alkynes	Methane	1	Metal	-923.56	-899.06	-24.04	-0.46
RuO2	alkanes_alkenes_alkynes	Methane	1	Hole	-923.57	-899.06	-24.04	-0.47
RuO2	alkanes_alkenes_alkynes	Methane	1	Oxygen	-923.53	-899.06	-24.04	-0.43
RuO2	alkanes_alkenes_alkynes	Methane	1	Oxygen Bridge	-923.24	-899.06	-24.04	-0.14
RuO2	alkanes_alkenes_alkynes	Methane	1	Metal Bridge	-923.41	-899.06	-24.04	-0.30
RuO2	alkanes_alkenes_alkynes	Ethane	2	Metal	-940.25	-899.06	-40.53	-0.66
RuO2	alkanes_alkenes_alkynes	Ethane	2	Metal	-940.07	-899.06	-40.53	-0.48
RuO2	alkanes_alkenes_alkynes	Ethane	2	Metal	-940.12	-899.06	-40.53	-0.53
RuO2	alkanes_alkenes_alkynes	Ethane	2	Oxygen	-939.82	-899.06	-40.53	-0.23
RuO2	alkanes_alkenes_alkynes	Ethane	2	Oxygen Bridge	-939.82	-899.06	-40.53	-0.23
RuO2	alkanes_alkenes_alkynes	Ethane	2	Metal Bridge	-940.11	-899.06	-40.53	-0.52
RuO2	alkanes_alkenes_alkynes	Ethane	2	Metal Bridge	-940.26	-899.06	-40.53	-0.67
RuO2	alkanes_alkenes_alkynes	Ethene	2	Metal	-932.17	-899.06	-31.98	-1.13
RuO2	alkanes_alkenes_alkynes	Ethene	2	Metal	-932.16	-899.06	-31.98	-1.11
RuO2	alkanes_alkenes_alkynes	Ethene	2	Metal	-931.43	-899.06	-31.98	-0.38
RuO2	alkanes_alkenes_alkynes	Ethene	2	Hole	-932.13	-899.06	-31.98	-1.09
RuO2	alkanes_alkenes_alkynes	Ethene	2	Oxygen	-932.17	-899.06	-31.98	-1.12
RuO2	alkanes_alkenes_alkynes	Ethene	2	Oxygen	-931.18	-899.06	-31.98	-0.14
RuO2	alkanes_alkenes_alkynes	Ethene	2	Oxygen Bridge	-932.14	-899.06	-31.98	-1.09
RuO2	alkanes_alkenes_alkynes	Ethene	2	Metal Bridge	-931.32	-899.06	-31.98	-0.27
RuO2	alkanes_alkenes_alkynes	Ethene	2	Metal Bridge	-931.66	-899.06	-31.98	-0.61
RuO2	alkanes_alkenes_alkynes	Propane	3	Metal	-956.89	-899.06	-57.10	-0.73
RuO2	alkanes_alkenes_alkynes	Propane	3	Metal	-956.90	-899.06	-57.10	-0.74
RuO2	alkanes_alkenes_alkynes	Propane	3	Metal	-956.70	-899.06	-57.10	-0.54
RuO2	alkanes_alkenes_alkynes	Propane	3	Metal	-956.90	-899.06	-57.10	-0.74
RuO2	alkanes_alkenes_alkynes	Propane	3	Metal	-956.70	-899.06	-57.10	-0.54
RuO2	alkanes_alkenes_alkynes	Propane	3	Metal	-956.89	-899.06	-57.10	-0.73
RuO2	alkanes_alkenes_alkynes	Propane	3	Hole	-956.80	-899.06	-57.10	-0.64
RuO2	alkanes_alkenes_alkynes	Propane	3	Oxygen	-956.56	-899.06	-57.10	-0.40
RuO2	alkanes_alkenes_alkynes	Propane	3	Oxygen	-956.48	-899.06	-57.10	-0.32
RuO2	alkanes_alkenes_alkynes	Propane	3	Oxygen	-956.53	-899.06	-57.10	-0.37
RuO2	alkanes_alkenes_alkynes	Propane	3	Oxygen	-956.35	-899.06	-57.10	-0.19
RuO2	alkanes_alkenes_alkynes	Propane	3	Oxygen Bridge	-956.35	-899.06	-57.10	-0.19
RuO2	alkanes_alkenes_alkynes	Propane	3	Metal Bridge	-956.93	-899.06	-57.10	-0.78
RuO2	alkanes_alkenes_alkynes	Prop-1-yne	3	Metal	-939.21	-899.06	-39.84	-0.31
RuO2	alkanes_alkenes_alkynes	Prop-1-yne	3	Metal	-940.14	-899.06	-39.84	-1.24
RuO2	alkanes_alkenes_alkynes	Prop-1-yne	3	Metal	-940.15	-899.06	-39.84	-1.25
RuO2	alkanes_alkenes_alkynes	Prop-1-yne	3	Metal	-939.99	-899.06	-39.84	-1.09
RuO2	alkanes_alkenes_alkynes	Prop-1-yne	3	Hole	-940.07	-899.06	-39.84	-1.17
RuO2	alkanes_alkenes_alkynes	Prop-1-yne	3	Oxygen	-939.08	-899.06	-39.84	-0.18
RuO2	alkanes_alkenes_alkynes	Prop-1-yne	3	Oxygen	-939.14	-899.06	-39.84	-0.24
RuO2	alkanes_alkenes_alkynes	Prop-1-yne	3	Oxygen	-939.20	-899.06	-39.84	-0.30
RuO2	alkanes_alkenes_alkynes	Prop-1-yne	3	Oxygen Bridge	-939.06	-899.06	-39.84	-0.16
RuO2	alkanes_alkenes_alkynes	Prop-1-yne	3	Oxygen Bridge	-940.43	-899.06	-39.84	-1.52
RuO2	alkanes_alkenes_alkynes	Prop-1-yne	3	Metal Bridge	-939.50	-899.06	-39.84	-0.60
RuO2	alkanes_alkenes_alkynes	Prop-1-yne	3	Metal Bridge	-939.25	-899.06	-39.84	-0.35
RuO2	alkanes_alkenes_alkynes	Prop-1-yne	3	Metal Bridge	-940.10	-899.06	-39.84	-1.20
RuO2	alkanes_alkenes_alkynes	Propylene	3	Metal	-949.11	-899.06	-48.71	-1.34
RuO2	alkanes_alkenes_alkynes	Propylene	3	Metal	-949.10	-899.06	-48.71	-1.33
RuO2	alkanes_alkenes_alkynes	Propylene	3	Metal	-949.11	-899.06	-48.71	-1.33
RuO2	alkanes_alkenes_alkynes	Propylene	3	Hole	-949.11	-899.06	-48.71	-1.33
RuO2	alkanes_alkenes_alkynes	Propylene	3	Oxygen	-949.10	-899.06	-48.71	-1.33
RuO2	alkanes_alkenes_alkynes	Propylene	3	Oxygen	-947.96	-899.06	-48.71	-0.19
RuO2	alkanes_alkenes_alkynes	Propylene	3	Oxygen	-948.09	-899.06	-48.71	-0.31
RuO2	alkanes_alkenes_alkynes	Propylene	3	Metal Bridge	-949.10	-899.06	-48.71	-1.33
RuO2	alkanes_alkenes_alkynes	Acetylene	2	Metal	-923.23	-899.06	-22.95	-1.22
RuO2	alkanes_alkenes_alkynes	Acetylene	2	Metal	-923.21	-899.06	-22.95	-1.19
RuO2	alkanes_alkenes_alkynes	Acetylene	2	Metal	-923.20	-899.06	-22.95	-1.19
RuO2	alkanes_alkenes_alkynes	Acetylene	2	Oxygen Bridge	-922.57	-899.06	-22.95	-0.56
RuO2	alkanes_alkenes_alkynes	Acetylene	2	Oxygen Bridge	-924.40	-899.06	-22.95	-2.38
RuO2	alkanes_alkenes_alkynes	Acetylene	2	Metal Bridge	-922.57	-899.06	-22.95	-0.56
RuO2	alkanes_alkenes_alkynes	Acetylene	2	Metal Bridge	-923.22	-899.06	-22.95	-1.20
RuO2	alcohols_aldehydes_ketones_ethers	Methanol	1	Metal	-930.87	-899.06	-30.22	-1.59
RuO2	alcohols_aldehydes_ketones_ethers	Methanol	1	Metal	-930.88	-899.06	-30.22	-1.59
RuO2	alcohols_aldehydes_ketones_ethers	Methanol	1	Metal	-930.88	-899.06	-30.22	-1.59
RuO2	alcohols_aldehydes_ketones_ethers	Methanol	1	Hole	-930.88	-899.06	-30.22	-1.59
RuO2	alcohols_aldehydes_ketones_ethers	Methanol	1	Hole	-930.88	-899.06	-30.22	-1.59
RuO2	alcohols_aldehydes_ketones_ethers	Methanol	1	Oxygen	-929.60	-899.06	-30.22	-0.31
RuO2	alcohols_aldehydes_ketones_ethers	Methanol	1	Oxygen	-930.10	-899.06	-30.22	-0.81
RuO2	alcohols_aldehydes_ketones_ethers	Methanol	1	Oxygen Bridge	-929.67	-899.06	-30.22	-0.38
RuO2	alcohols_aldehydes_ketones_ethers	Methanol	1	Metal Bridge	-930.88	-899.06	-30.22	-1.59
RuO2	alcohols_aldehydes_ketones_ethers	Ethanol	2	Metal	-946.95	-899.06	-46.93	-0.96
RuO2	alcohols_aldehydes_ketones_ethers	Ethanol	2	Metal	-946.84	-899.06	-46.93	-0.85
RuO2	alcohols_aldehydes_ketones_ethers	Ethanol	2	Hole	-946.71	-899.06	-46.93	-0.73
RuO2	alcohols_aldehydes_ketones_ethers	Ethanol	2	Hole	-947.62	-899.06	-46.93	-1.63
RuO2	alcohols_aldehydes_ketones_ethers	Ethanol	2	Hole	-946.68	-899.06	-46.93	-0.69
RuO2	alcohols_aldehydes_ketones_ethers	Ethanol	2	Oxygen	-946.33	-899.06	-46.93	-0.34
RuO2	alcohols_aldehydes_ketones_ethers	Ethanol	2	Oxygen	-946.17	-899.06	-46.93	-0.18
RuO2	alcohols_aldehydes_ketones_ethers	Ethanol	2	Oxygen Bridge	-946.39	-899.06	-46.93	-0.41
RuO2	alcohols_aldehydes_ketones_ethers	Ethanol	2	Metal Bridge	-947.71	-899.06	-46.93	-1.72
RuO2	alcohols_aldehydes_ketones_ethers	Ethanol	2	Metal Bridge	-946.68	-899.06	-46.93	-0.69
RuO2	alcohols_aldehydes_ketones_ethers	Propan-2-ol	3	Metal	-963.63	-899.06	-63.64	-0.92
RuO2	alcohols_aldehydes_ketones_ethers	Propan-2-ol	3	Metal	-964.45	-899.06	-63.64	-1.74
RuO2	alcohols_aldehydes_ketones_ethers	Propan-2-ol	3	Hole	-963.33	-899.06	-63.64	-0.62
RuO2	alcohols_aldehydes_ketones_ethers	Propan-2-ol	3	Hole	-964.43	-899.06	-63.64	-1.72
RuO2	alcohols_aldehydes_ketones_ethers	Propan-2-ol	3	Oxygen	-962.91	-899.06	-63.64	-0.21
RuO2	alcohols_aldehydes_ketones_ethers	Propan-2-ol	3	Oxygen	-962.94	-899.06	-63.64	-0.24
RuO2	alcohols_aldehydes_ketones_ethers	Propan-2-ol	3	Oxygen Bridge	-963.19	-899.06	-63.64	-0.49
RuO2	alcohols_aldehydes_ketones_ethers	Propan-2-ol	3	Oxygen Bridge	-963.46	-899.06	-63.64	-0.76
RuO2	alcohols_aldehydes_ketones_ethers	Propan-2-ol	3	Metal Bridge	-963.62	-899.06	-63.64	-0.92
RuO2	alcohols_aldehydes_ketones_ethers	Propan-2-ol	3	Metal Bridge	-964.45	-899.06	-63.64	-1.75
RuO2	alcohols_aldehydes_ketones_ethers	Formaldehyde	1	Metal	-922.91	-899.06	-22.14	-1.71
RuO2	alcohols_aldehydes_ketones_ethers	Formaldehyde	1	Metal	-921.39	-899.06	-22.14	-0.19
RuO2	alcohols_aldehydes_ketones_ethers	Formaldehyde	1	Hole	-922.38	-899.06	-22.14	-1.19
RuO2	alcohols_aldehydes_ketones_ethers	Formaldehyde	1	Oxygen	-921.41	-899.06	-22.14	-0.21
RuO2	alcohols_aldehydes_ketones_ethers	Formaldehyde	1	Oxygen Bridge	-921.46	-899.06	-22.14	-0.26
RuO2	alcohols_aldehydes_ketones_ethers	Formaldehyde	1	Metal Bridge	-922.39	-899.06	-22.14	-1.19
RuO2	alcohols_aldehydes_ketones_ethers	Acetaldehyde	2	Metal	-938.65	-899.06	-39.09	-0.49
RuO2	alcohols_aldehydes_ketones_ethers	Acetaldehyde	2	Metal	-939.53	-899.06	-39.09	-1.38
RuO2	alcohols_aldehydes_ketones_ethers	Acetaldehyde	2	Metal	-939.53	-899.06	-39.09	-1.37
RuO2	alcohols_aldehydes_ketones_ethers	Acetaldehyde	2	Hole	-939.53	-899.06	-39.09	-1.38
RuO2	alcohols_aldehydes_ketones_ethers	Acetaldehyde	2	Oxygen	-939.52	-899.06	-39.09	-1.37
RuO2	alcohols_aldehydes_ketones_ethers	Acetaldehyde	2	Oxygen Bridge	-939.44	-899.06	-39.09	-1.29
RuO2	alcohols_aldehydes_ketones_ethers	Propan-2-one	3	Metal	-956.15	-899.06	-56.03	-1.06
RuO2	alcohols_aldehydes_ketones_ethers	Propan-2-one	3	Metal	-956.55	-899.06	-56.03	-1.46
RuO2	alcohols_aldehydes_ketones_ethers	Propan-2-one	3	Metal	-956.51	-899.06	-56.03	-1.42
RuO2	alcohols_aldehydes_ketones_ethers	Propan-2-one	3	Hole	-956.28	-899.06	-56.03	-1.19
RuO2	alcohols_aldehydes_ketones_ethers	Propan-2-one	3	Oxygen	-955.35	-899.06	-56.03	-0.26
RuO2	alcohols_aldehydes_ketones_ethers	Propan-2-one	3	Oxygen Bridge	-955.17	-899.06	-56.03	-0.08
RuO2	alcohols_aldehydes_ketones_ethers	Propan-2-one	3	Oxygen Bridge	-956.52	-899.06	-56.03	-1.43
RuO2	alcohols_aldehydes_ketones_ethers	Propan-2-one	3	Metal Bridge	-956.55	-899.06	-56.03	-1.46
RuO2	alcohols_aldehydes_ketones_ethers	Propan-2-one	3	Metal Bridge	-955.71	-899.06	-56.03	-0.63
RuO2	alcohols_aldehydes_ketones_ethers	Ethoxymethane	3	Metal	-946.12	-899.06	-46.43	-0.63
RuO2	alcohols_aldehydes_ketones_ethers	Ethoxymethane	3	Metal	-946.51	-899.06	-46.43	-1.02
RuO2	alcohols_aldehydes_ketones_ethers	Ethoxymethane	3	Hole	-946.78	-899.06	-46.43	-1.30
RuO2	alcohols_aldehydes_ketones_ethers	Ethoxymethane	3	Oxygen	-945.80	-899.06	-46.43	-0.31
RuO2	alcohols_aldehydes_ketones_ethers	Ethoxymethane	3	Oxygen Bridge	-945.78	-899.06	-46.43	-0.29
RuO2	alcohols_aldehydes_ketones_ethers	Ethoxymethane	3	Oxygen Bridge	-945.67	-899.06	-46.43	-0.18
RuO2	alcohols_aldehydes_ketones_ethers	Ethoxymethane	3	Metal Bridge	-945.91	-899.06	-46.43	-0.42
RuO2	thiols_thials_thioketones_thioethers	Methanethiol	1	Metal	-929.00	-899.06	-27.65	-2.29
RuO2	thiols_thials_thioketones_thioethers	Methanethiol	1	Metal	-928.41	-899.06	-27.65	-1.70
RuO2	thiols_thials_thioketones_thioethers	Methanethiol	1	Hole	-928.20	-899.06	-27.65	-1.49
RuO2	thiols_thials_thioketones_thioethers	Methanethiol	1	Oxygen	-927.09	-899.06	-27.65	-0.37
RuO2	thiols_thials_thioketones_thioethers	Methanethiol	1	Oxygen Bridge	-927.00	-899.06	-27.65	-0.29
RuO2	thiols_thials_thioketones_thioethers	Methanethiol	1	Oxygen Bridge	-927.10	-899.06	-27.65	-0.39
RuO2	thiols_thials_thioketones_thioethers	Methanethiol	1	Metal Bridge	-929.01	-899.06	-27.65	-2.29
RuO2	thiols_thials_thioketones_thioethers	Methanethial	1	Metal	-919.95	-899.06	-19.12	-1.77
RuO2	thiols_thials_thioketones_thioethers	Methanethial	1	Hole	-919.15	-899.06	-19.12	-0.97
RuO2	thiols_thials_thioketones_thioethers	Methanethial	1	Oxygen	-919.81	-899.06	-19.12	-1.63
RuO2	thiols_thials_thioketones_thioethers	Methanethial	1	Oxygen	-918.36	-899.06	-19.12	-0.18
RuO2	thiols_thials_thioketones_thioethers	Methanethial	1	Oxygen Bridge	-919.92	-899.06	-19.12	-1.74
RuO2	thiols_thials_thioketones_thioethers	Methanethial	1	Metal Bridge	-919.01	-899.06	-19.12	-0.83
RuO2	thiols_thials_thioketones_thioethers	Ethanethiol	2	Metal	-944.93	-899.06	-44.24	-1.63
RuO2	thiols_thials_thioketones_thioethers	Ethanethiol	2	Metal	-945.63	-899.06	-44.24	-2.33
RuO2	thiols_thials_thioketones_thioethers	Ethanethiol	2	Metal	-945.61	-899.06	-44.24	-2.31
RuO2	thiols_thials_thioketones_thioethers	Ethanethiol	2	Hole	-945.05	-899.06	-44.24	-1.75
RuO2	thiols_thials_thioketones_thioethers	Ethanethiol	2	Hole	-943.54	-899.06	-44.24	-0.24
RuO2	thiols_thials_thioketones_thioethers	Ethanethiol	2	Oxygen	-944.13	-899.06	-44.24	-0.83
RuO2	thiols_thials_thioketones_thioethers	Ethanethiol	2	Oxygen Bridge	-943.62	-899.06	-44.24	-0.32
RuO2	thiols_thials_thioketones_thioethers	Ethanethiol	2	Metal Bridge	-944.04	-899.06	-44.24	-0.74
RuO2	thiols_thials_thioketones_thioethers	Ethanethial	2	Metal	-936.76	-899.06	-36.02	-1.67
RuO2	thiols_thials_thioketones_thioethers	Ethanethial	2	Metal	-936.86	-899.06	-36.02	-1.78
RuO2	thiols_thials_thioketones_thioethers	Ethanethial	2	Hole	-935.57	-899.06	-36.02	-0.49
RuO2	thiols_thials_thioketones_thioethers	Ethanethial	2	Oxygen	-935.27	-899.06	-36.02	-0.19
RuO2	thiols_thials_thioketones_thioethers	Ethanethial	2	Oxygen Bridge	-935.42	-899.06	-36.02	-0.33
RuO2	thiols_thials_thioketones_thioethers	Ethanethial	2	Oxygen Bridge	-935.30	-899.06	-36.02	-0.21
RuO2	thiols_thials_thioketones_thioethers	Ethanethial	2	Metal Bridge	-936.48	-899.06	-36.02	-1.40
RuO2	thiols_thials_thioketones_thioethers	Propane-2-thiol	3	Metal	-956.23	-899.06	-55.39	-1.78
RuO2	thiols_thials_thioketones_thioethers	Propane-2-thiol	3	Metal	-958.16	-899.06	-55.39	-3.71
RuO2	thiols_thials_thioketones_thioethers	Propane-2-thiol	3	Metal	-956.51	-899.06	-55.39	-2.06
RuO2	thiols_thials_thioketones_thioethers	Propane-2-thiol	3	Hole	-958.04	-899.06	-55.39	-3.59
RuO2	thiols_thials_thioketones_thioethers	Propane-2-thiol	3	Oxygen	-955.85	-899.06	-55.39	-1.39
RuO2	thiols_thials_thioketones_thioethers	Propane-2-thiol	3	Oxygen Bridge	-955.86	-899.06	-55.39	-1.40
RuO2	thiols_thials_thioketones_thioethers	Propane-2-thiol	3	Oxygen Bridge	-957.11	-899.06	-55.39	-2.65
RuO2	thiols_thials_thioketones_thioethers	Propane-2-thiol	3	Metal Bridge	-958.16	-899.06	-55.39	-3.70
RuO2	thiols_thials_thioketones_thioethers	Propane-2-thiol	3	Metal Bridge	-956.62	-899.06	-55.39	-2.16
RuO2	thiols_thials_thioketones_thioethers	Propane-2-thione	3	Metal	-953.59	-899.06	-52.83	-1.70
RuO2	thiols_thials_thioketones_thioethers	Propane-2-thione	3	Metal	-954.02	-899.06	-52.83	-2.13
RuO2	thiols_thials_thioketones_thioethers	Propane-2-thione	3	Hole	-954.02	-899.06	-52.83	-2.13
RuO2	thiols_thials_thioketones_thioethers	Propane-2-thione	3	Oxygen	-952.10	-899.06	-52.83	-0.21
RuO2	thiols_thials_thioketones_thioethers	Propane-2-thione	3	Oxygen Bridge	-953.72	-899.06	-52.83	-1.83
RuO2	thiols_thials_thioketones_thioethers	Propane-2-thione	3	Metal Bridge	-953.74	-899.06	-52.83	-1.85
RuO2	thiols_thials_thioketones_thioethers	Propane-2-thione	3	Metal Bridge	-953.11	-899.06	-52.83	-1.22
RuO2	thiols_thials_thioketones_thioethers	Dimethylsulfane	2	Metal	-945.11	-899.06	-44.21	-1.83
RuO2	thiols_thials_thioketones_thioethers	Dimethylsulfane	2	Metal	-944.96	-899.06	-44.21	-1.68
RuO2	thiols_thials_thioketones_thioethers	Dimethylsulfane	2	Hole	-943.90	-899.06	-44.21	-0.62
RuO2	thiols_thials_thioketones_thioethers	Dimethylsulfane	2	Oxygen	-943.64	-899.06	-44.21	-0.36
RuO2	thiols_thials_thioketones_thioethers	Dimethylsulfane	2	Oxygen	-945.08	-899.06	-44.21	-1.80
RuO2	thiols_thials_thioketones_thioethers	Dimethylsulfane	2	Oxygen Bridge	-943.44	-899.06	-44.21	-0.17
RuO2	amines	Methanamine	1	Metal	-936.80	-899.06	-35.68	-2.06
RuO2	amines	Methanamine	1	Hole	-936.79	-899.06	-35.68	-2.05
RuO2	amines	Methanamine	1	Hole	-936.76	-899.06	-35.68	-2.02
RuO2	amines	Methanamine	1	Hole	-936.80	-899.06	-35.68	-2.06
RuO2	amines	Methanamine	1	Oxygen	-935.50	-899.06	-35.68	-0.76
RuO2	amines	Methanamine	1	Oxygen Bridge	-935.05	-899.06	-35.68	-0.31
RuO2	amines	Ethanamine	2	Metal	-953.50	-899.06	-52.33	-2.10
RuO2	amines	Ethanamine	2	Metal	-953.49	-899.06	-52.33	-2.10
RuO2	amines	Ethanamine	2	Hole	-953.48	-899.06	-52.33	-2.08
RuO2	amines	Ethanamine	2	Hole	-953.50	-899.06	-52.33	-2.10
RuO2	amines	Ethanamine	2	Oxygen	-952.19	-899.06	-52.33	-0.79
RuO2	amines	Ethanamine	2	Oxygen	-951.68	-899.06	-52.33	-0.28
RuO2	amines	Ethanamine	2	Oxygen	-951.72	-899.06	-52.33	-0.33
RuO2	amines	Ethanamine	2	Metal Bridge	-952.20	-899.06	-52.33	-0.80
RuO2	amines	Propan-2-amine	3	Metal	-966.46	-899.06	-63.59	-3.80
RuO2	amines	Propan-2-amine	3	Metal	-966.61	-899.06	-63.59	-3.95
RuO2	amines	Propan-2-amine	3	Metal	-966.61	-899.06	-63.59	-3.95
RuO2	amines	Propan-2-amine	3	Hole	-964.50	-899.06	-63.59	-1.84
RuO2	amines	Propan-2-amine	3	Oxygen	-966.54	-899.06	-63.59	-3.89
RuO2	amines	Propan-2-amine	3	Oxygen	-965.49	-899.06	-63.59	-2.83
RuO2	amines	Propan-2-amine	3	Oxygen Bridge	-965.71	-899.06	-63.59	-3.05
RuO2	amines	Propan-2-amine	3	Metal Bridge	-966.62	-899.06	-63.59	-3.96
RuO2	amines	Trimethylamine	3	Metal	-969.16	-899.06	-68.40	-1.70
RuO2	amines	Trimethylamine	3	Metal	-969.16	-899.06	-68.40	-1.70
RuO2	amines	Trimethylamine	3	Oxygen	-967.94	-899.06	-68.40	-0.48
RuO2	amines	Trimethylamine	3	Oxygen Bridge	-967.82	-899.06	-68.40	-0.36
RuO2	amines	Trimethylamine	3	Metal Bridge	-968.25	-899.06	-68.40	-0.79
RuO2	imines	Methanimine	1	Metal	-928.46	-899.06	-27.41	-2.00
RuO2	imines	Methanimine	1	Oxygen	-926.65	-899.06	-27.41	-0.19
RuO2	imines	Methanimine	1	Oxygen Bridge	-928.44	-899.06	-27.41	-1.97
RuO2	imines	Methanimine	1	Metal Bridge	-928.47	-899.06	-27.41	-2.00
RuO2	imines	Ethanimine	2	Metal	-945.26	-899.06	-44.29	-1.90
RuO2	imines	Ethanimine	2	Metal	-945.27	-899.06	-44.29	-1.92
RuO2	imines	Ethanimine	2	Hole	-945.29	-899.06	-44.29	-1.93
RuO2	imines	Ethanimine	2	Hole	-945.27	-899.06	-44.29	-1.92
RuO2	imines	Ethanimine	2	Hole	-945.26	-899.06	-44.29	-1.91
RuO2	imines	Ethanimine	2	Oxygen	-943.67	-899.06	-44.29	-0.32
RuO2	imines	Ethanimine	2	Metal Bridge	-944.04	-899.06	-44.29	-0.68
RuO2	imines	Propan-2-imine	3	Metal	-962.13	-899.06	-61.09	-1.98
RuO2	imines	Propan-2-imine	3	Metal	-962.20	-899.06	-61.09	-2.05
RuO2	imines	Propan-2-imine	3	Hole	-962.07	-899.06	-61.09	-1.92
RuO2	imines	Propan-2-imine	3	Oxygen	-960.58	-899.06	-61.09	-0.43
RuO2	imines	Propan-2-imine	3	Oxygen Bridge	-962.17	-899.06	-61.09	-2.02
RuO2	imines	Propan-2-imine	3	Metal Bridge	-962.18	-899.06	-61.09	-2.03
RuO2	imines	N-methylmethanimine	2	Metal	-944.85	-899.06	-43.88	-1.91
RuO2	imines	N-methylmethanimine	2	Metal	-944.86	-899.06	-43.88	-1.92
RuO2	imines	N-methylmethanimine	2	Metal	-944.77	-899.06	-43.88	-1.82
RuO2	imines	N-methylmethanimine	2	Oxygen	-943.19	-899.06	-43.88	-0.25
RuO2	imines	N-methylmethanimine	2	Oxygen	-943.59	-899.06	-43.88	-0.65
RuO2	carbonates_carboxylic-acids_esters	Carbonic acid	1	Metal	-938.04	-899.06	-37.14	-1.84
RuO2	carbonates_carboxylic-acids_esters	Carbonic acid	1	Metal	-937.09	-899.06	-37.14	-0.88
RuO2	carbonates_carboxylic-acids_esters	Carbonic acid	1	Hole	-938.29	-899.06	-37.14	-2.08
RuO2	carbonates_carboxylic-acids_esters	Carbonic acid	1	Hole	-938.05	-899.06	-37.14	-1.84
RuO2	carbonates_carboxylic-acids_esters	Carbonic acid	1	Oxygen	-936.77	-899.06	-37.14	-0.56
RuO2	carbonates_carboxylic-acids_esters	Carbonic acid	1	Oxygen	-936.28	-899.06	-37.14	-0.07
RuO2	carbonates_carboxylic-acids_esters	Carbonic acid	1	Oxygen Bridge	-938.73	-899.06	-37.14	-2.52
RuO2	carbonates_carboxylic-acids_esters	Carbonic acid	1	Metal Bridge	-938.28	-899.06	-37.14	-2.07
RuO2	carbonates_carboxylic-acids_esters	Formic acid	1	Metal	-930.16	-899.06	-29.89	-1.20
RuO2	carbonates_carboxylic-acids_esters	Formic acid	1	Metal	-930.24	-899.06	-29.89	-1.28
RuO2	carbonates_carboxylic-acids_esters	Formic acid	1	Hole	-930.11	-899.06	-29.89	-1.15
RuO2	carbonates_carboxylic-acids_esters	Formic acid	1	Oxygen	-929.16	-899.06	-29.89	-0.20
RuO2	carbonates_carboxylic-acids_esters	Formic acid	1	Metal Bridge	-931.44	-899.06	-29.89	-2.48
RuO2	carbonates_carboxylic-acids_esters	Acetic acid	2	Metal	-947.70	-899.06	-46.78	-1.85
RuO2	carbonates_carboxylic-acids_esters	Acetic acid	2	Metal	-947.09	-899.06	-46.78	-1.24
RuO2	carbonates_carboxylic-acids_esters	Acetic acid	2	Hole	-947.25	-899.06	-46.78	-1.40
RuO2	carbonates_carboxylic-acids_esters	Acetic acid	2	Hole	-946.84	-899.06	-46.78	-1.00
RuO2	carbonates_carboxylic-acids_esters	Acetic acid	2	Oxygen	-945.97	-899.06	-46.78	-0.12
RuO2	carbonates_carboxylic-acids_esters	Acetic acid	2	Oxygen	-947.19	-899.06	-46.78	-1.34
RuO2	carbonates_carboxylic-acids_esters	Acetic acid	2	Oxygen Bridge	-947.58	-899.06	-46.78	-1.74
RuO2	carbonates_carboxylic-acids_esters	Acetic acid	2	Metal Bridge	-947.17	-899.06	-46.78	-1.32
RuO2	carbonates_carboxylic-acids_esters	Acetic acid	2	Metal Bridge	-948.35	-899.06	-46.78	-2.50
RuO2	carbamate-esters	Carbamic acid	1	Metal	-943.59	-899.06	-42.66	-1.87
RuO2	carbamate-esters	Carbamic acid	1	Metal	-943.38	-899.06	-42.66	-1.66
RuO2	carbamate-esters	Carbamic acid	1	Metal	-943.57	-899.06	-42.66	-1.85
RuO2	carbamate-esters	Carbamic acid	1	Hole	-943.58	-899.06	-42.66	-1.86
RuO2	carbamate-esters	Carbamic acid	1	Oxygen	-944.18	-899.06	-42.66	-2.46
RuO2	carbamate-esters	Carbamic acid	1	Oxygen Bridge	-944.15	-899.06	-42.66	-2.43
RuO2	carbamate-esters	Carbamic acid	1	Oxygen Bridge	-942.25	-899.06	-42.66	-0.53
RuO2	carbamate-esters	Carbamic acid	1	Metal Bridge	-943.57	-899.06	-42.66	-1.85
RuO2	carbamate-esters	Carbamic acid	1	Metal Bridge	-942.34	-899.06	-42.66	-0.62
RuO2	amides	Formamide	1	Metal	-936.00	-899.06	-36.57	-0.37
RuO2	amides	Formamide	1	Metal	-935.99	-899.06	-36.57	-0.36
RuO2	amides	Formamide	1	Metal	-936.89	-899.06	-36.57	-1.26
RuO2	amides	Formamide	1	Hole	-935.73	-899.06	-36.57	-0.10
RuO2	amides	Formamide	1	Oxygen	-934.75	-899.06	-36.57	0.88
RuO2	amides	Formamide	1	Oxygen	-934.78	-899.06	-36.57	0.85
RuO2	amides	Formamide	1	Metal Bridge	-936.07	-899.06	-36.57	-0.44
RuO2	amides	Acetamide	2	Metal	-952.81	-899.06	-52.11	-1.63
RuO2	amides	Acetamide	2	Metal	-952.87	-899.06	-52.11	-1.69
RuO2	amides	Acetamide	2	Metal	-952.64	-899.06	-52.11	-1.46
RuO2	amides	Acetamide	2	Hole	-952.89	-899.06	-52.11	-1.72
RuO2	amides	Acetamide	2	Hole	-952.71	-899.06	-52.11	-1.54
RuO2	amides	Acetamide	2	Oxygen	-952.73	-899.06	-52.11	-1.56
RuO2	amides	Acetamide	2	Oxygen	-951.48	-899.06	-52.11	-0.30
RuO2	amides	Acetamide	2	Oxygen Bridge	-953.14	-899.06	-52.11	-1.96
RuO2	amides	Acetamide	2	Metal Bridge	-953.12	-899.06	-52.11	-1.95
RuO2	oximes	Formaldehyde oxime	1	Metal	-933.64	-899.06	-33.12	-1.45
RuO2	oximes	Formaldehyde oxime	1	Metal	-934.17	-899.06	-33.12	-1.98
RuO2	oximes	Formaldehyde oxime	1	Hole	-933.96	-899.06	-33.12	-1.77
RuO2	oximes	Formaldehyde oxime	1	Hole	-934.44	-899.06	-33.12	-2.26
RuO2	oximes	Formaldehyde oxime	1	Oxygen	-932.46	-899.06	-33.12	-0.28
RuO2	oximes	Formaldehyde oxime	1	Oxygen Bridge	-932.66	-899.06	-33.12	-0.47
RuO2	oximes	Formaldehyde oxime	1	Oxygen Bridge	-932.67	-899.06	-33.12	-0.48
RuO2	oximes	Formaldehyde oxime	1	Metal Bridge	-934.17	-899.06	-33.12	-1.98
RuO2	oximes	Formaldehyde oxime	1	Metal Bridge	-933.64	-899.06	-33.12	-1.45
RuO2	amidines	Formimidamide	1	Metal	-941.42	-899.06	-40.15	-2.20
RuO2	amidines	Formimidamide	1	Metal	-940.71	-899.06	-40.15	-1.50
RuO2	amidines	Formimidamide	1	Hole	-940.73	-899.06	-40.15	-1.51
RuO2	amidines	Formimidamide	1	Oxygen	-939.55	-899.06	-40.15	-0.33
RuO2	amidines	Formimidamide	1	Oxygen Bridge	-939.61	-899.06	-40.15	-0.40
RuO2	amidines	Formimidamide	1	Metal Bridge	-941.57	-899.06	-40.15	-2.36
RuO2	amidines	Acetimidamide	2	Metal	-957.51	-899.06	-56.90	-1.55
RuO2	amidines	Acetimidamide	2	Hole	-958.18	-899.06	-56.90	-2.22
RuO2	amidines	Acetimidamide	2	Oxygen	-958.20	-899.06	-56.90	-2.24
RuO2	amidines	Acetimidamide	2	Oxygen Bridge	-956.38	-899.06	-56.90	-0.42
RuO2	amidines	Acetimidamide	2	Metal Bridge	-958.46	-899.06	-56.90	-2.50
IrO2	alkanes_alkenes_alkynes	Methane	1	Metal	-878.25	-853.48	-24.04	-0.73
IrO2	alkanes_alkenes_alkynes	Methane	1	Hole	-878.25	-853.48	-24.04	-0.73
IrO2	alkanes_alkenes_alkynes	Methane	1	Oxygen	-877.61	-853.48	-24.04	-0.09
IrO2	alkanes_alkenes_alkynes	Methane	1	Oxygen Bridge	-877.63	-853.48	-24.04	-0.11
IrO2	alkanes_alkenes_alkynes	Methane	1	Metal Bridge	-877.84	-853.48	-24.04	-0.32
IrO2	alkanes_alkenes_alkynes	Ethane	2	Metal	-894.98	-853.48	-40.53	-0.98
IrO2	alkanes_alkenes_alkynes	Ethane	2	Metal	-894.84	-853.48	-40.53	-0.84
IrO2	alkanes_alkenes_alkynes	Ethane	2	Hole	-894.83	-853.48	-40.53	-0.82
IrO2	alkanes_alkenes_alkynes	Ethane	2	Oxygen	-894.20	-853.48	-40.53	-0.20
IrO2	alkanes_alkenes_alkynes	Ethane	2	Oxygen Bridge	-896.08	-853.48	-40.53	-2.08
IrO2	alkanes_alkenes_alkynes	Ethane	2	Metal Bridge	-895.03	-853.48	-40.53	-1.02
IrO2	alkanes_alkenes_alkynes	Ethene	2	Metal	-887.37	-853.48	-31.98	-1.91
IrO2	alkanes_alkenes_alkynes	Ethene	2	Hole	-887.38	-853.48	-31.98	-1.92
IrO2	alkanes_alkenes_alkynes	Ethene	2	Oxygen	-887.83	-853.48	-31.98	-2.37
IrO2	alkanes_alkenes_alkynes	Ethene	2	Oxygen Bridge	-886.66	-853.48	-31.98	-1.20
IrO2	alkanes_alkenes_alkynes	Ethene	2	Metal Bridge	-887.51	-853.48	-31.98	-2.05
IrO2	alkanes_alkenes_alkynes	Propane	3	Metal	-911.45	-853.48	-57.10	-0.88
IrO2	alkanes_alkenes_alkynes	Propane	3	Metal	-911.71	-853.48	-57.10	-1.13
IrO2	alkanes_alkenes_alkynes	Propane	3	Hole	-911.48	-853.48	-57.10	-0.90
IrO2	alkanes_alkenes_alkynes	Propane	3	Hole	-911.97	-853.48	-57.10	-1.39
IrO2	alkanes_alkenes_alkynes	Propane	3	Oxygen	-910.80	-853.48	-57.10	-0.23
IrO2	alkanes_alkenes_alkynes	Propane	3	Oxygen	-910.75	-853.48	-57.10	-0.18
IrO2	alkanes_alkenes_alkynes	Propane	3	Oxygen	-911.71	-853.48	-57.10	-1.14
IrO2	alkanes_alkenes_alkynes	Propane	3	Oxygen Bridge	-912.99	-853.48	-57.10	-2.41
IrO2	alkanes_alkenes_alkynes	Propane	3	Metal Bridge	-910.99	-853.48	-57.10	-0.42
IrO2	alkanes_alkenes_alkynes	Propane	3	Metal Bridge	-911.69	-853.48	-57.10	-1.11
IrO2	alkanes_alkenes_alkynes	Propylene	3	Metal	-904.31	-853.48	-48.71	-2.13
IrO2	alkanes_alkenes_alkynes	Propylene	3	Hole	-904.40	-853.48	-48.71	-2.22
IrO2	alkanes_alkenes_alkynes	Propylene	3	Oxygen	-902.45	-853.48	-48.71	-0.26
IrO2	alkanes_alkenes_alkynes	Propylene	3	Oxygen	-902.35	-853.48	-48.71	-0.16
IrO2	alkanes_alkenes_alkynes	Propylene	3	Oxygen Bridge	-903.46	-853.48	-48.71	-1.28
IrO2	alkanes_alkenes_alkynes	Propylene	3	Oxygen Bridge	-903.74	-853.48	-48.71	-1.55
IrO2	alkanes_alkenes_alkynes	Propylene	3	Metal Bridge	-904.19	-853.48	-48.71	-2.00
IrO2	alkanes_alkenes_alkynes	Propylene	3	Metal Bridge	-904.40	-853.48	-48.71	-2.21
IrO2	alkanes_alkenes_alkynes	Prop-1-yne	3	Metal	-893.93	-853.48	-39.84	-0.61
IrO2	alkanes_alkenes_alkynes	Prop-1-yne	3	Metal	-895.13	-853.48	-39.84	-1.81
IrO2	alkanes_alkenes_alkynes	Prop-1-yne	3	Metal	-895.27	-853.48	-39.84	-1.96
IrO2	alkanes_alkenes_alkynes	Prop-1-yne	3	Hole	-895.27	-853.48	-39.84	-1.95
IrO2	alkanes_alkenes_alkynes	Prop-1-yne	3	Oxygen	-893.47	-853.48	-39.84	-0.15
IrO2	alkanes_alkenes_alkynes	Prop-1-yne	3	Oxygen Bridge	-895.91	-853.48	-39.84	-2.59
IrO2	alkanes_alkenes_alkynes	Prop-1-yne	3	Metal Bridge	-895.19	-853.48	-39.84	-1.87
IrO2	alkanes_alkenes_alkynes	Acetylene	2	Metal	-878.45	-853.48	-22.95	-2.02
IrO2	alkanes_alkenes_alkynes	Acetylene	2	Hole	-878.95	-853.48	-22.95	-2.52
IrO2	alkanes_alkenes_alkynes	Acetylene	2	Oxygen	-878.45	-853.48	-22.95	-2.02
IrO2	alkanes_alkenes_alkynes	Acetylene	2	Oxygen Bridge	-878.45	-853.48	-22.95	-2.02
IrO2	alkanes_alkenes_alkynes	Acetylene	2	Metal Bridge	-878.99	-853.48	-22.95	-2.56
IrO2	alcohols_aldehydes_ketones_ethers	Methanol	1	Metal	-884.98	-853.48	-30.22	-1.28
IrO2	alcohols_aldehydes_ketones_ethers	Methanol	1	Metal	-885.55	-853.48	-30.22	-1.85
IrO2	alcohols_aldehydes_ketones_ethers	Methanol	1	Hole	-884.98	-853.48	-30.22	-1.28
IrO2	alcohols_aldehydes_ketones_ethers	Methanol	1	Hole	-886.09	-853.48	-30.22	-2.39
IrO2	alcohols_aldehydes_ketones_ethers	Methanol	1	Oxygen	-883.86	-853.48	-30.22	-0.16
IrO2	alcohols_aldehydes_ketones_ethers	Methanol	1	Oxygen Bridge	-886.09	-853.48	-30.22	-2.39
IrO2	alcohols_aldehydes_ketones_ethers	Methanol	1	Metal Bridge	-886.04	-853.48	-30.22	-2.34
IrO2	alcohols_aldehydes_ketones_ethers	Ethanol	2	Metal	-902.53	-853.48	-46.93	-2.13
IrO2	alcohols_aldehydes_ketones_ethers	Ethanol	2	Metal	-901.91	-853.48	-46.93	-1.51
IrO2	alcohols_aldehydes_ketones_ethers	Ethanol	2	Metal	-902.40	-853.48	-46.93	-2.00
IrO2	alcohols_aldehydes_ketones_ethers	Ethanol	2	Hole	-901.43	-853.48	-46.93	-1.02
IrO2	alcohols_aldehydes_ketones_ethers	Ethanol	2	Hole	-903.40	-853.48	-46.93	-3.00
IrO2	alcohols_aldehydes_ketones_ethers	Ethanol	2	Oxygen	-900.81	-853.48	-46.93	-0.41
IrO2	alcohols_aldehydes_ketones_ethers	Ethanol	2	Oxygen Bridge	-902.75	-853.48	-46.93	-2.34
IrO2	alcohols_aldehydes_ketones_ethers	Ethanol	2	Metal Bridge	-901.89	-853.48	-46.93	-1.49
IrO2	alcohols_aldehydes_ketones_ethers	Ethanol	2	Metal Bridge	-902.88	-853.48	-46.93	-2.48
IrO2	alcohols_aldehydes_ketones_ethers	Propan-2-ol	3	Metal	-919.51	-853.48	-63.64	-2.39
IrO2	alcohols_aldehydes_ketones_ethers	Propan-2-ol	3	Metal	-918.21	-853.48	-63.64	-1.09
IrO2	alcohols_aldehydes_ketones_ethers	Propan-2-ol	3	Metal	-918.19	-853.48	-63.64	-1.07
IrO2	alcohols_aldehydes_ketones_ethers	Propan-2-ol	3	Hole	-919.28	-853.48	-63.64	-2.16
IrO2	alcohols_aldehydes_ketones_ethers	Propan-2-ol	3	Hole	-919.17	-853.48	-63.64	-2.06
IrO2	alcohols_aldehydes_ketones_ethers	Propan-2-ol	3	Oxygen	-917.32	-853.48	-63.64	-0.20
IrO2	alcohols_aldehydes_ketones_ethers	Propan-2-ol	3	Oxygen	-918.35	-853.48	-63.64	-1.23
IrO2	alcohols_aldehydes_ketones_ethers	Propan-2-ol	3	Oxygen Bridge	-917.40	-853.48	-63.64	-0.28
IrO2	alcohols_aldehydes_ketones_ethers	Propan-2-ol	3	Metal Bridge	-918.59	-853.48	-63.64	-1.47
IrO2	alcohols_aldehydes_ketones_ethers	Formaldehyde	1	Metal	-877.27	-853.48	-22.14	-1.66
IrO2	alcohols_aldehydes_ketones_ethers	Formaldehyde	1	Metal	-876.76	-853.48	-22.14	-1.14
IrO2	alcohols_aldehydes_ketones_ethers	Formaldehyde	1	Hole	-877.25	-853.48	-22.14	-1.63
IrO2	alcohols_aldehydes_ketones_ethers	Formaldehyde	1	Hole	-876.75	-853.48	-22.14	-1.14
IrO2	alcohols_aldehydes_ketones_ethers	Formaldehyde	1	Oxygen	-875.87	-853.48	-22.14	-0.26
IrO2	alcohols_aldehydes_ketones_ethers	Formaldehyde	1	Oxygen Bridge	-875.85	-853.48	-22.14	-0.24
IrO2	alcohols_aldehydes_ketones_ethers	Formaldehyde	1	Metal Bridge	-877.13	-853.48	-22.14	-1.52
IrO2	alcohols_aldehydes_ketones_ethers	Acetaldehyde	2	Metal	-893.26	-853.48	-39.09	-0.70
IrO2	alcohols_aldehydes_ketones_ethers	Acetaldehyde	2	Metal	-895.72	-853.48	-39.09	-3.15
IrO2	alcohols_aldehydes_ketones_ethers	Acetaldehyde	2	Metal	-894.43	-853.48	-39.09	-1.86
IrO2	alcohols_aldehydes_ketones_ethers	Acetaldehyde	2	Hole	-893.26	-853.48	-39.09	-0.69
IrO2	alcohols_aldehydes_ketones_ethers	Acetaldehyde	2	Hole	-893.81	-853.48	-39.09	-1.25
IrO2	alcohols_aldehydes_ketones_ethers	Acetaldehyde	2	Hole	-893.79	-853.48	-39.09	-1.23
IrO2	alcohols_aldehydes_ketones_ethers	Acetaldehyde	2	Oxygen	-892.79	-853.48	-39.09	-0.22
IrO2	alcohols_aldehydes_ketones_ethers	Acetaldehyde	2	Oxygen Bridge	-895.83	-853.48	-39.09	-3.27
IrO2	alcohols_aldehydes_ketones_ethers	Acetaldehyde	2	Oxygen Bridge	-894.39	-853.48	-39.09	-1.82
IrO2	alcohols_aldehydes_ketones_ethers	Acetaldehyde	2	Metal Bridge	-894.39	-853.48	-39.09	-1.82
IrO2	alcohols_aldehydes_ketones_ethers	Acetaldehyde	2	Metal Bridge	-894.51	-853.48	-39.09	-1.95
IrO2	alcohols_aldehydes_ketones_ethers	Propan-2-one	3	Metal	-911.01	-853.48	-56.03	-1.50
IrO2	alcohols_aldehydes_ketones_ethers	Propan-2-one	3	Metal	-911.52	-853.48	-56.03	-2.02
IrO2	alcohols_aldehydes_ketones_ethers	Propan-2-one	3	Hole	-911.52	-853.48	-56.03	-2.02
IrO2	alcohols_aldehydes_ketones_ethers	Propan-2-one	3	Oxygen	-911.27	-853.48	-56.03	-1.77
IrO2	alcohols_aldehydes_ketones_ethers	Propan-2-one	3	Oxygen	-910.43	-853.48	-56.03	-0.93
IrO2	alcohols_aldehydes_ketones_ethers	Propan-2-one	3	Oxygen Bridge	-909.91	-853.48	-56.03	-0.41
IrO2	alcohols_aldehydes_ketones_ethers	Propan-2-one	3	Metal Bridge	-911.50	-853.48	-56.03	-2.00
IrO2	alcohols_aldehydes_ketones_ethers	Propan-2-one	3	Metal Bridge	-910.73	-853.48	-56.03	-1.22
IrO2	alcohols_aldehydes_ketones_ethers	Ethoxymethane	3	Metal	-901.35	-853.48	-46.43	-1.45
IrO2	alcohols_aldehydes_ketones_ethers	Ethoxymethane	3	Metal	-901.60	-853.48	-46.43	-1.70
IrO2	alcohols_aldehydes_ketones_ethers	Ethoxymethane	3	Metal	-900.91	-853.48	-46.43	-1.01
IrO2	alcohols_aldehydes_ketones_ethers	Ethoxymethane	3	Hole	-900.96	-853.48	-46.43	-1.05
IrO2	alcohols_aldehydes_ketones_ethers	Ethoxymethane	3	Hole	-901.60	-853.48	-46.43	-1.70
IrO2	alcohols_aldehydes_ketones_ethers	Ethoxymethane	3	Oxygen	-900.02	-853.48	-46.43	-0.12
IrO2	alcohols_aldehydes_ketones_ethers	Ethoxymethane	3	Oxygen Bridge	-900.14	-853.48	-46.43	-0.23
IrO2	alcohols_aldehydes_ketones_ethers	Ethoxymethane	3	Metal Bridge	-900.41	-853.48	-46.43	-0.50
IrO2	alcohols_aldehydes_ketones_ethers	Ethoxymethane	3	Metal Bridge	-901.16	-853.48	-46.43	-1.26
IrO2	thiols_thials_thioketones_thioethers	Methanethiol	1	Metal	-883.60	-853.48	-27.65	-2.47
IrO2	thiols_thials_thioketones_thioethers	Methanethiol	1	Metal	-884.27	-853.48	-27.65	-3.14
IrO2	thiols_thials_thioketones_thioethers	Methanethiol	1	Hole	-883.62	-853.48	-27.65	-2.49
IrO2	thiols_thials_thioketones_thioethers	Methanethiol	1	Hole	-883.61	-853.48	-27.65	-2.49
IrO2	thiols_thials_thioketones_thioethers	Methanethiol	1	Oxygen	-881.45	-853.48	-27.65	-0.32
IrO2	thiols_thials_thioketones_thioethers	Methanethiol	1	Oxygen Bridge	-884.27	-853.48	-27.65	-3.14
IrO2	thiols_thials_thioketones_thioethers	Methanethiol	1	Metal Bridge	-884.20	-853.48	-27.65	-3.07
IrO2	thiols_thials_thioketones_thioethers	Methanethial	1	Metal	-873.45	-853.48	-19.12	-0.86
IrO2	thiols_thials_thioketones_thioethers	Methanethial	1	Metal	-875.16	-853.48	-19.12	-2.56
IrO2	thiols_thials_thioketones_thioethers	Methanethial	1	Metal	-874.55	-853.48	-19.12	-1.95
IrO2	thiols_thials_thioketones_thioethers	Methanethial	1	Hole	-875.12	-853.48	-19.12	-2.52
IrO2	thiols_thials_thioketones_thioethers	Methanethial	1	Hole	-875.05	-853.48	-19.12	-2.46
IrO2	thiols_thials_thioketones_thioethers	Methanethial	1	Oxygen	-875.01	-853.48	-19.12	-2.42
IrO2	thiols_thials_thioketones_thioethers	Methanethial	1	Oxygen	-875.23	-853.48	-19.12	-2.64
IrO2	thiols_thials_thioketones_thioethers	Methanethial	1	Oxygen Bridge	-873.02	-853.48	-19.12	-0.42
IrO2	thiols_thials_thioketones_thioethers	Methanethial	1	Metal Bridge	-875.83	-853.48	-19.12	-3.23
IrO2	thiols_thials_thioketones_thioethers	Ethanethiol	2	Metal	-900.12	-853.48	-44.24	-2.40
IrO2	thiols_thials_thioketones_thioethers	Ethanethiol	2	Metal	-900.85	-853.48	-44.24	-3.14
IrO2	thiols_thials_thioketones_thioethers	Ethanethiol	2	Metal	-900.91	-853.48	-44.24	-3.19
IrO2	thiols_thials_thioketones_thioethers	Ethanethiol	2	Hole	-900.91	-853.48	-44.24	-3.20
IrO2	thiols_thials_thioketones_thioethers	Ethanethiol	2	Hole	-900.08	-853.48	-44.24	-2.37
IrO2	thiols_thials_thioketones_thioethers	Ethanethiol	2	Oxygen	-900.92	-853.48	-44.24	-3.21
IrO2	thiols_thials_thioketones_thioethers	Ethanethiol	2	Oxygen Bridge	-897.95	-853.48	-44.24	-0.24
IrO2	thiols_thials_thioketones_thioethers	Ethanethiol	2	Metal Bridge	-901.23	-853.48	-44.24	-3.52
IrO2	thiols_thials_thioketones_thioethers	Ethanethiol	2	Metal Bridge	-901.10	-853.48	-44.24	-3.39
IrO2	thiols_thials_thioketones_thioethers	Ethanethial	2	Metal	-892.36	-853.48	-36.02	-2.87
IrO2	thiols_thials_thioketones_thioethers	Ethanethial	2	Metal	-892.00	-853.48	-36.02	-2.50
IrO2	thiols_thials_thioketones_thioethers	Ethanethial	2	Hole	-892.36	-853.48	-36.02	-2.86
IrO2	thiols_thials_thioketones_thioethers	Ethanethial	2	Hole	-892.67	-853.48	-36.02	-3.17
IrO2	thiols_thials_thioketones_thioethers	Ethanethial	2	Oxygen	-892.09	-853.48	-36.02	-2.59
IrO2	thiols_thials_thioketones_thioethers	Ethanethial	2	Oxygen Bridge	-889.92	-853.48	-36.02	-0.42
IrO2	thiols_thials_thioketones_thioethers	Ethanethial	2	Metal Bridge	-892.36	-853.48	-36.02	-2.87
IrO2	thiols_thials_thioketones_thioethers	Ethanethial	2	Metal Bridge	-891.58	-853.48	-36.02	-2.08
IrO2	thiols_thials_thioketones_thioethers	Propane-2-thiol	3	Metal	-914.29	-853.48	-55.39	-5.42
IrO2	thiols_thials_thioketones_thioethers	Propane-2-thiol	3	Metal	-913.72	-853.48	-55.39	-4.85
IrO2	thiols_thials_thioketones_thioethers	Propane-2-thiol	3	Metal	-912.11	-853.48	-55.39	-3.25
IrO2	thiols_thials_thioketones_thioethers	Propane-2-thiol	3	Hole	-914.83	-853.48	-55.39	-5.96
IrO2	thiols_thials_thioketones_thioethers	Propane-2-thiol	3	Hole	-911.78	-853.48	-55.39	-2.91
IrO2	thiols_thials_thioketones_thioethers	Propane-2-thiol	3	Hole	-913.33	-853.48	-55.39	-4.46
IrO2	thiols_thials_thioketones_thioethers	Propane-2-thiol	3	Oxygen	-911.24	-853.48	-55.39	-2.37
IrO2	thiols_thials_thioketones_thioethers	Propane-2-thiol	3	Oxygen Bridge	-911.29	-853.48	-55.39	-2.42
IrO2	thiols_thials_thioketones_thioethers	Propane-2-thiol	3	Metal Bridge	-913.71	-853.48	-55.39	-4.84
IrO2	thiols_thials_thioketones_thioethers	Propane-2-thiol	3	Metal Bridge	-911.84	-853.48	-55.39	-2.97
IrO2	thiols_thials_thioketones_thioethers	Propane-2-thione	3	Metal	-909.27	-853.48	-52.83	-2.96
IrO2	thiols_thials_thioketones_thioethers	Propane-2-thione	3	Metal	-909.18	-853.48	-52.83	-2.87
IrO2	thiols_thials_thioketones_thioethers	Propane-2-thione	3	Hole	-909.18	-853.48	-52.83	-2.88
IrO2	thiols_thials_thioketones_thioethers	Propane-2-thione	3	Hole	-907.09	-853.48	-52.83	-0.78
IrO2	thiols_thials_thioketones_thioethers	Propane-2-thione	3	Oxygen	-906.63	-853.48	-52.83	-0.32
IrO2	thiols_thials_thioketones_thioethers	Propane-2-thione	3	Oxygen Bridge	-906.67	-853.48	-52.83	-0.36
IrO2	thiols_thials_thioketones_thioethers	Propane-2-thione	3	Oxygen Bridge	-907.05	-853.48	-52.83	-0.75
IrO2	thiols_thials_thioketones_thioethers	Propane-2-thione	3	Metal Bridge	-909.19	-853.48	-52.83	-2.88
IrO2	thiols_thials_thioketones_thioethers	Propane-2-thione	3	Metal Bridge	-909.55	-853.48	-52.83	-3.24
IrO2	thiols_thials_thioketones_thioethers	Dimethylsulfane	2	Metal	-900.27	-853.48	-44.21	-2.57
IrO2	thiols_thials_thioketones_thioethers	Dimethylsulfane	2	Metal	-900.18	-853.48	-44.21	-2.49
IrO2	thiols_thials_thioketones_thioethers	Dimethylsulfane	2	Hole	-900.18	-853.48	-44.21	-2.49
IrO2	thiols_thials_thioketones_thioethers	Dimethylsulfane	2	Hole	-900.24	-853.48	-44.21	-2.55
IrO2	thiols_thials_thioketones_thioethers	Dimethylsulfane	2	Oxygen	-898.22	-853.48	-44.21	-0.53
IrO2	thiols_thials_thioketones_thioethers	Dimethylsulfane	2	Oxygen Bridge	-897.99	-853.48	-44.21	-0.30
IrO2	thiols_thials_thioketones_thioethers	Dimethylsulfane	2	Metal Bridge	-900.30	-853.48	-44.21	-2.61
IrO2	thiols_thials_thioketones_thioethers	Dimethylsulfane	2	Metal Bridge	-899.00	-853.48	-44.21	-1.31
IrO2	amines	Methanamine	1	Metal	-891.94	-853.48	-35.68	-2.78
IrO2	amines	Methanamine	1	Hole	-891.93	-853.48	-35.68	-2.77
IrO2	amines	Methanamine	1	Hole	-890.54	-853.48	-35.68	-1.39
IrO2	amines	Methanamine	1	Oxygen	-889.35	-853.48	-35.68	-0.20
IrO2	amines	Methanamine	1	Oxygen Bridge	-889.56	-853.48	-35.68	-0.40
IrO2	amines	Methanamine	1	Metal Bridge	-891.92	-853.48	-35.68	-2.77
IrO2	amines	Ethanamine	2	Metal	-908.64	-853.48	-52.33	-2.83
IrO2	amines	Ethanamine	2	Metal	-908.60	-853.48	-52.33	-2.79
IrO2	amines	Ethanamine	2	Hole	-906.89	-853.48	-52.33	-1.08
IrO2	amines	Ethanamine	2	Hole	-908.61	-853.48	-52.33	-2.80
IrO2	amines	Ethanamine	2	Oxygen	-906.18	-853.48	-52.33	-0.38
IrO2	amines	Ethanamine	2	Oxygen	-906.01	-853.48	-52.33	-0.21
IrO2	amines	Ethanamine	2	Oxygen Bridge	-906.15	-853.48	-52.33	-0.34
IrO2	amines	Ethanamine	2	Metal Bridge	-907.01	-853.48	-52.33	-1.20
IrO2	amines	Ethanamine	2	Metal Bridge	-908.52	-853.48	-52.33	-2.71
IrO2	amines	Propan-2-amine	3	Metal	-921.48	-853.48	-63.59	-4.41
IrO2	amines	Propan-2-amine	3	Metal	-921.82	-853.48	-63.59	-4.74
IrO2	amines	Propan-2-amine	3	Hole	-920.36	-853.48	-63.59	-3.28
IrO2	amines	Propan-2-amine	3	Hole	-921.49	-853.48	-63.59	-4.42
IrO2	amines	Propan-2-amine	3	Oxygen	-920.07	-853.48	-63.59	-3.00
IrO2	amines	Propan-2-amine	3	Oxygen	-920.38	-853.48	-63.59	-3.31
IrO2	amines	Propan-2-amine	3	Oxygen Bridge	-921.50	-853.48	-63.59	-4.43
IrO2	amines	Propan-2-amine	3	Metal Bridge	-921.88	-853.48	-63.59	-4.81
IrO2	amines	Propan-2-amine	3	Metal Bridge	-921.87	-853.48	-63.59	-4.80
IrO2	amines	Trimethylamine	3	Metal	-924.28	-853.48	-68.40	-2.41
IrO2	amines	Trimethylamine	3	Hole	-922.69	-853.48	-68.40	-0.82
IrO2	amines	Trimethylamine	3	Oxygen	-922.40	-853.48	-68.40	-0.52
IrO2	amines	Trimethylamine	3	Oxygen Bridge	-922.34	-853.48	-68.40	-0.47
IrO2	amines	Trimethylamine	3	Metal Bridge	-922.91	-853.48	-68.40	-1.04
IrO2	imines	Methanimine	1	Metal	-881.41	-853.48	-27.41	-0.52
IrO2	imines	Methanimine	1	Hole	-883.65	-853.48	-27.41	-2.77
IrO2	imines	Methanimine	1	Hole	-883.65	-853.48	-27.41	-2.76
IrO2	imines	Methanimine	1	Oxygen	-883.64	-853.48	-27.41	-2.76
IrO2	imines	Methanimine	1	Oxygen Bridge	-883.64	-853.48	-27.41	-2.75
IrO2	imines	Methanimine	1	Metal Bridge	-883.04	-853.48	-27.41	-2.16
IrO2	imines	Ethanimine	2	Metal	-900.50	-853.48	-44.29	-2.74
IrO2	imines	Ethanimine	2	Metal	-900.49	-853.48	-44.29	-2.72
IrO2	imines	Ethanimine	2	Hole	-900.48	-853.48	-44.29	-2.71
IrO2	imines	Ethanimine	2	Hole	-898.57	-853.48	-44.29	-0.80
IrO2	imines	Ethanimine	2	Oxygen	-897.88	-853.48	-44.29	-0.11
IrO2	imines	Ethanimine	2	Oxygen Bridge	-898.16	-853.48	-44.29	-0.39
IrO2	imines	Ethanimine	2	Metal Bridge	-900.51	-853.48	-44.29	-2.74
IrO2	imines	Ethanimine	2	Metal Bridge	-900.50	-853.48	-44.29	-2.73
IrO2	imines	Propan-2-imine	3	Metal	-917.34	-853.48	-61.09	-2.78
IrO2	imines	Propan-2-imine	3	Metal	-917.42	-853.48	-61.09	-2.85
IrO2	imines	Propan-2-imine	3	Metal	-917.30	-853.48	-61.09	-2.74
IrO2	imines	Propan-2-imine	3	Hole	-917.35	-853.48	-61.09	-2.79
IrO2	imines	Propan-2-imine	3	Hole	-917.39	-853.48	-61.09	-2.83
IrO2	imines	Propan-2-imine	3	Oxygen	-917.35	-853.48	-61.09	-2.78
IrO2	imines	Propan-2-imine	3	Oxygen Bridge	-914.59	-853.48	-61.09	-0.03
IrO2	imines	Propan-2-imine	3	Oxygen Bridge	-914.82	-853.48	-61.09	-0.26
IrO2	imines	Propan-2-imine	3	Metal Bridge	-917.37	-853.48	-61.09	-2.81
IrO2	imines	N-methylmethanimine	2	Metal	-899.99	-853.48	-43.88	-2.63
IrO2	imines	N-methylmethanimine	2	Metal	-900.04	-853.48	-43.88	-2.68
IrO2	imines	N-methylmethanimine	2	Metal	-900.04	-853.48	-43.88	-2.68
IrO2	imines	N-methylmethanimine	2	Hole	-900.04	-853.48	-43.88	-2.69
IrO2	imines	N-methylmethanimine	2	Oxygen	-900.04	-853.48	-43.88	-2.68
IrO2	imines	N-methylmethanimine	2	Oxygen Bridge	-900.04	-853.48	-43.88	-2.68
IrO2	imines	N-methylmethanimine	2	Metal Bridge	-898.73	-853.48	-43.88	-1.37
IrO2	imines	N-methylmethanimine	2	Metal Bridge	-900.66	-853.48	-43.88	-3.30
IrO2	carbonates_carboxylic-acids_esters	Carbonic acid	1	Metal	-891.81	-853.48	-37.14	-1.19
IrO2	carbonates_carboxylic-acids_esters	Carbonic acid	1	Metal	-892.54	-853.48	-37.14	-1.92
IrO2	carbonates_carboxylic-acids_esters	Carbonic acid	1	Metal	-893.03	-853.48	-37.14	-2.41
IrO2	carbonates_carboxylic-acids_esters	Carbonic acid	1	Hole	-893.27	-853.48	-37.14	-2.65
IrO2	carbonates_carboxylic-acids_esters	Carbonic acid	1	Hole	-893.03	-853.48	-37.14	-2.41
IrO2	carbonates_carboxylic-acids_esters	Carbonic acid	1	Oxygen	-891.84	-853.48	-37.14	-1.22
IrO2	carbonates_carboxylic-acids_esters	Carbonic acid	1	Oxygen Bridge	-893.95	-853.48	-37.14	-3.33
IrO2	carbonates_carboxylic-acids_esters	Carbonic acid	1	Metal Bridge	-893.27	-853.48	-37.14	-2.65
IrO2	carbonates_carboxylic-acids_esters	Carbonic acid	1	Metal Bridge	-891.69	-853.48	-37.14	-1.07
IrO2	carbonates_carboxylic-acids_esters	Formic acid	1	Metal	-885.47	-853.48	-29.89	-2.10
IrO2	carbonates_carboxylic-acids_esters	Formic acid	1	Hole	-886.71	-853.48	-29.89	-3.34
IrO2	carbonates_carboxylic-acids_esters	Formic acid	1	Hole	-885.47	-853.48	-29.89	-2.10
IrO2	carbonates_carboxylic-acids_esters	Formic acid	1	Oxygen	-885.76	-853.48	-29.89	-2.39
IrO2	carbonates_carboxylic-acids_esters	Formic acid	1	Oxygen	-885.75	-853.48	-29.89	-2.38
IrO2	carbonates_carboxylic-acids_esters	Formic acid	1	Oxygen Bridge	-884.94	-853.48	-29.89	-1.57
IrO2	carbonates_carboxylic-acids_esters	Acetic acid	2	Metal	-903.66	-853.48	-46.78	-3.40
IrO2	carbonates_carboxylic-acids_esters	Acetic acid	2	Metal	-902.68	-853.48	-46.78	-2.42
IrO2	carbonates_carboxylic-acids_esters	Acetic acid	2	Hole	-902.00	-853.48	-46.78	-1.75
IrO2	carbonates_carboxylic-acids_esters	Acetic acid	2	Hole	-901.60	-853.48	-46.78	-1.34
IrO2	carbonates_carboxylic-acids_esters	Acetic acid	2	Hole	-900.89	-853.48	-46.78	-0.63
IrO2	carbonates_carboxylic-acids_esters	Acetic acid	2	Oxygen	-900.61	-853.48	-46.78	-0.35
IrO2	carbonates_carboxylic-acids_esters	Acetic acid	2	Oxygen	-902.67	-853.48	-46.78	-2.41
IrO2	carbonates_carboxylic-acids_esters	Acetic acid	2	Oxygen	-901.54	-853.48	-46.78	-1.29
IrO2	carbonates_carboxylic-acids_esters	Acetic acid	2	Oxygen Bridge	-902.60	-853.48	-46.78	-2.34
IrO2	carbonates_carboxylic-acids_esters	Acetic acid	2	Metal Bridge	-902.66	-853.48	-46.78	-2.41
IrO2	carbamate-esters	Carbamic acid	1	Metal	-898.08	-853.48	-42.66	-1.95
IrO2	carbamate-esters	Carbamic acid	1	Metal	-899.61	-853.48	-42.66	-3.47
IrO2	carbamate-esters	Carbamic acid	1	Metal	-898.00	-853.48	-42.66	-1.87
IrO2	carbamate-esters	Carbamic acid	1	Hole	-899.60	-853.48	-42.66	-3.47
IrO2	carbamate-esters	Carbamic acid	1	Oxygen	-899.57	-853.48	-42.66	-3.44
IrO2	carbamate-esters	Carbamic acid	1	Oxygen	-896.62	-853.48	-42.66	-0.49
IrO2	carbamate-esters	Carbamic acid	1	Oxygen Bridge	-899.60	-853.48	-42.66	-3.46
IrO2	carbamate-esters	Carbamic acid	1	Oxygen Bridge	-899.60	-853.48	-42.66	-3.47
IrO2	carbamate-esters	Carbamic acid	1	Metal Bridge	-899.61	-853.48	-42.66	-3.47
IrO2	carbamate-esters	Carbamic acid	1	Metal Bridge	-899.50	-853.48	-42.66	-3.37
IrO2	amides	Formamide	1	Metal	-890.67	-853.48	-36.57	-0.63
IrO2	amides	Formamide	1	Metal	-892.41	-853.48	-36.57	-2.37
IrO2	amides	Formamide	1	Metal	-892.41	-853.48	-36.57	-2.37
IrO2	amides	Formamide	1	Hole	-892.41	-853.48	-36.57	-2.36
IrO2	amides	Formamide	1	Hole	-892.41	-853.48	-36.57	-2.37
IrO2	amides	Formamide	1	Hole	-892.41	-853.48	-36.57	-2.37
IrO2	amides	Formamide	1	Oxygen	-890.65	-853.48	-36.57	-0.60
IrO2	amides	Formamide	1	Oxygen	-892.41	-853.48	-36.57	-2.37
IrO2	amides	Formamide	1	Oxygen	-889.27	-853.48	-36.57	0.78
IrO2	amides	Formamide	1	Oxygen Bridge	-890.65	-853.48	-36.57	-0.61
IrO2	amides	Formamide	1	Metal Bridge	-890.61	-853.48	-36.57	-0.57
IrO2	amides	Formamide	1	Metal Bridge	-892.41	-853.48	-36.57	-2.37
IrO2	amides	Acetamide	2	Metal	-908.28	-853.48	-52.11	-2.69
IrO2	amides	Acetamide	2	Metal	-908.26	-853.48	-52.11	-2.67
IrO2	amides	Acetamide	2	Metal	-907.70	-853.48	-52.11	-2.12
IrO2	amides	Acetamide	2	Hole	-908.28	-853.48	-52.11	-2.69
IrO2	amides	Acetamide	2	Hole	-908.28	-853.48	-52.11	-2.69
IrO2	amides	Acetamide	2	Oxygen	-908.26	-853.48	-52.11	-2.67
IrO2	amides	Acetamide	2	Oxygen	-906.11	-853.48	-52.11	-0.52
IrO2	amides	Acetamide	2	Oxygen	-909.31	-853.48	-52.11	-3.73
IrO2	amides	Acetamide	2	Oxygen Bridge	-906.01	-853.48	-52.11	-0.42
IrO2	amides	Acetamide	2	Metal Bridge	-907.72	-853.48	-52.11	-2.13
IrO2	amides	Acetamide	2	Metal Bridge	-907.53	-853.48	-52.11	-1.94
IrO2	oximes	Formaldehyde oxime	1	Metal	-889.77	-853.48	-33.12	-3.17
IrO2	oximes	Formaldehyde oxime	1	Metal	-889.38	-853.48	-33.12	-2.78
IrO2	oximes	Formaldehyde oxime	1	Metal	-889.77	-853.48	-33.12	-3.17
IrO2	oximes	Formaldehyde oxime	1	Hole	-889.77	-853.48	-33.12	-3.17
IrO2	oximes	Formaldehyde oxime	1	Hole	-889.38	-853.48	-33.12	-2.78
IrO2	oximes	Formaldehyde oxime	1	Oxygen	-886.87	-853.48	-33.12	-0.27
IrO2	oximes	Formaldehyde oxime	1	Oxygen Bridge	-887.04	-853.48	-33.12	-0.44
IrO2	oximes	Formaldehyde oxime	1	Metal Bridge	-888.09	-853.48	-33.12	-1.49
IrO2	oximes	Formaldehyde oxime	1	Metal Bridge	-889.66	-853.48	-33.12	-3.06
IrO2	amidines	Formimidamide	1	Metal	-896.84	-853.48	-40.15	-3.21
IrO2	amidines	Formimidamide	1	Metal	-898.00	-853.48	-40.15	-4.37
IrO2	amidines	Formimidamide	1	Metal	-896.60	-853.48	-40.15	-2.97
IrO2	amidines	Formimidamide	1	Hole	-895.72	-853.48	-40.15	-2.09
IrO2	amidines	Formimidamide	1	Oxygen	-896.60	-853.48	-40.15	-2.97
IrO2	amidines	Formimidamide	1	Oxygen Bridge	-896.84	-853.48	-40.15	-3.22
IrO2	amidines	Formimidamide	1	Metal Bridge	-896.87	-853.48	-40.15	-3.24
IrO2	amidines	Formimidamide	1	Metal Bridge	-898.00	-853.48	-40.15	-4.37
IrO2	amidines	Acetimidamide	2	Metal	-912.83	-853.48	-56.90	-2.45
IrO2	amidines	Acetimidamide	2	Metal	-913.67	-853.48	-56.90	-3.29
IrO2	amidines	Acetimidamide	2	Metal	-913.46	-853.48	-56.90	-3.08
IrO2	amidines	Acetimidamide	2	Hole	-913.39	-853.48	-56.90	-3.01
IrO2	amidines	Acetimidamide	2	Hole	-912.79	-853.48	-56.90	-2.41
IrO2	amidines	Acetimidamide	2	Hole	-912.84	-853.48	-56.90	-2.46
IrO2	amidines	Acetimidamide	2	Oxygen	-910.82	-853.48	-56.90	-0.44
IrO2	amidines	Acetimidamide	2	Oxygen	-913.38	-853.48	-56.90	-3.00
IrO2	amidines	Acetimidamide	2	Oxygen Bridge	-910.44	-853.48	-56.90	-0.06
IrO2	amidines	Acetimidamide	2	Oxygen Bridge	-910.93	-853.48	-56.90	-0.55
IrO2	amidines	Acetimidamide	2	Metal Bridge	-914.84	-853.48	-56.90	-4.46